## Summary
Navitas Cross Reference to Wolfspeed Part Numbers
As of: | 2025-06-02
Richardson Electronics - Your Source for Wolfspeed Compatible Replacement Parts
Richardson Electronics, Ltd. offers a wide range of Navitas Silicon Carbide (SiC) MOSFET modules, engineered for high performance and reliability. These modules feature GeneSiC’s patented trench-assisted planar gate technology, combined with Navitas’ proprietary epoxy potting for enhanced thermal and mechanical durability. Navitas GeneSiC™ modules can serve as replacement parts for Wolfspeed SiC MOSFET products. Contact us today to learn how Navitas GeneSiC™ modules can power your next innovation.
The following tabs include Navitas Cross References to Wolfspedd SiC Discretes, SiC Modules and SiC Schottkey Diodes. There is a direct link to Navitas data sheets for most parts. Please contact Richardson Electronics for Part Numbers without data sheet links. • RDS,ON per Switch is shown at Typical, 25°C and 175°C. For most MOSFETS both VGS = 15V and 18V are shown, as Navitas MOSFETS are rated for both. Wolfspeed is primarily rated at VGS = 15. • Other key MOSFET parameters are also shown incluidng recommended gate drive, operating junction temperature QGD, RG,INT and RthJC. • SiC Module parameters add in Lstray (DC+ to DC-) and RthJ-HS (with Pre-Applied TIM for both Wolfspeed and NVTS modules)
Support
Contact Richardson Electronics at rellpower@rell.com or https://www.rellpower.com/locations/
Richardson Electronics Engineers look forward to supporting you with technical design in assistance.
The following information is provided to assist customers in comparing specifications of Navitas products with those of products offered by various competitors. Information about competitor products is based on publicly available information published by those companies.

## SiC MOSFET Discrete
Wolfspeed ® | Navitas Semiconductor | Wolfspeed Parameters | [8 empty] | Navitas Parameters
MOSFET Discrete Part Number | Navitas Part Number (P2P / Pin-to-Pin Compatible) (Click Links below for datasheets and quote/buy on Rellpower.com.) | Voltage | Package | RDS,ON per Switch (Typical, 25°C) | RDS,ON per Switch (Typical, 175°C) | Recommended Gate Drive | Operating Junction Temperature | QGD | RG,INT | RthJC | Voltage | Package | RDS,ON per Switch (Typical, 25°C) | RDS,ON per Switch (Typical, 175°C) | Recommended Gate Drive | Operating Junction Temperature | QGD | RthJC
C3M0900170D | G3R450MT17D | 1700V | TO-247-3 | 900mΩ (VGS = 15V) | 1938mΩ (VGS = 15V) | +18V to +12V / -4V to 0V | -55°C to 175°C | 4nC | 31Ω | 2.8 °C/W (Typical) 3.7 °C/W (Maximum) | 1700V | TO-247-3 | 450mΩ (VGS = 15V) | 900mΩ (VGS = 15V) | +15V to +18V / -3V to -5V | -55°C to 175°C | 4nC | 2.15 °C/W (Maximum)
C3M0900170J | G3R450MT17J | 1700V | TO-263-7 | 900mΩ (VGS = 15V) | 1938mΩ (VGS = 15V) | +18V to +15V / -4V to 0V | -55°C to 175°C | 4nC | 31Ω | 3.0 °C/W (Typical) 3.6 °C/W (Maximum) | 1700V | TO-263-7 | 450mΩ (VGS = 15V) | 900mΩ (VGS = 15V) | +15V to +18V / -3V to -5V | -55°C to 175°C | 4nC | 2.11 °C/W (Maximum)
C3M0016120K | G4R12MT12K | 1200V | TO-247-4 | 16mΩ (VGS = 15V) | 29mΩ (VGS = 15V) | +15V / -4V | -40°C to 175°C | 61nC | 2.6Ω | 0.27 °C/W (Typical) | 1200V | TO-247-4 | 15mΩ (VGS = 15V) 13mΩ (VGS = 18V) | 26.5mΩ (VGS = 15V) 26mΩ (VGS = 18V) | +15V to +18V / -3V to -5V | -55°C to 175°C 200°C Overload | 61nC | 0.27 °C/W (Maximum)
C3M0016120K1 | G4R12MT12K | 1200V | TO-247-4 | 16mΩ (VGS = 15V) | 29mΩ (VGS = 15V) | +15V / -4V | -55°C to 175°C | 65nC | 2.6Ω | 0.23 °C/W (Typical) | 1200V | TO-247-4 | 15mΩ (VGS = 15V) 13mΩ (VGS = 18V) | 26.5mΩ (VGS = 15V) 26mΩ (VGS = 18V) | +15V to +18V / -3V to -5V | -55°C to 175°C 200°C Overload | 61nC | 0.27 °C/W (Maximum)
C3M0016120U2 | G4R12MT12U | 1200V | U2 (T2PaK) | 16mΩ (VGS = 15V) | 29mΩ (VGS = 15V) | +15V / -4V | -55°C to 175°C | 65nC | 2.6Ω | - | 1200V | HV-T2PaK | 15mΩ (VGS = 15V) 13mΩ (VGS = 18V) | 26.5mΩ (VGS = 15V) 26mΩ (VGS = 18V) | +15V to +18V / -3V to -5V | -55°C to 175°C 200°C Overload | 61nC | 0.29 °C/W (Maximum)
C3M0021120K | G3F18MT12K | 1200V | TO-247-4 | 21mΩ (VGS = 15V) | 38mΩ (VGS = 15V) | +15V / -4V | -40°C to 175°C | 50nC | 3.3Ω | 0.32 °C/W (Typical) | 1200V | TO-247-4 | 21mΩ (VGS = 15V) 18.5mΩ (VGS = 18V) | 36mΩ (VGS = 15V) 34mΩ (VGS = 18V) | +15V to +18V / -3V to -5V | -55°C to 175°C | 70nC | 0.34 °C/W (Maximum)
C3M0021120K1 | G3F18MT12K | 1200V | TO-247-4 | 21mΩ (VGS = 15V) | 35mΩ (VGS = 15V) | +15V / -4V | -55°C to 175°C | 53nC | 3Ω | 0.28 °C/W (Typical) | 1200V | TO-247-4 | 21mΩ (VGS = 15V) 18.5mΩ (VGS = 18V) | 36mΩ (VGS = 15V) 34mΩ (VGS = 18V) | +15V to +18V / -3V to -5V | -55°C to 175°C | 70nC | 0.34 °C/W (Maximum)
C3M0021120J2 | G3F18MT12J | 1200V | TO-263-7 (D2PAK-7L) | 21mΩ (VGS = 15V) | 35mΩ (VGS = 15V) | +15V / -4V | -40°C to 175°C | 53nC | 2.9Ω | 0.23 °C/W (Typical) | 1200V | TO-263-7 (D2PAK-7L) | 21mΩ (VGS = 15V) 18.5mΩ (VGS = 18V) | 36mΩ (VGS = 15V) 34mΩ (VGS = 18V) | +15V to +18V / -3V to -5V | -55°C to 175°C | 70nC | 0.28 °C/W (Maximum)
C3M0021120U2 | G3F18MT12U | 1200V | U2 (T2PaK) | 21mΩ (VGS = 15V) | 35mΩ (VGS = 15V) | +15V / -4V | -40°C to 175°C | 53nC | 3Ω | - | 1200V | HV-T2PaK | 21mΩ (VGS = 15V) 18.5mΩ (VGS = 18V) | 36mΩ (VGS = 15V) 34mΩ (VGS = 18V) | +15V to +18V / -3V to -5V | -55°C to 175°C 200°C Overload | 70nC | 0.28 °C/W (Maximum)
CMHSA021120U2 | G3F18MT12U | 1200V | U2 (T2PaK) | 25mΩ (VGS = 15V) | 35mΩ (VGS = 15V) | +15V / -4V | -40°C to 175°C | 53nC | 3Ω | - | 1200V | HV-T2PaK | 21mΩ (VGS = 15V) 18.5mΩ (VGS = 18V) | 36mΩ (VGS = 15V) 34mΩ (VGS = 18V) | +15V to +18V / -3V to -5V | -55°C to 175°C 200°C Overload | 70nC | 0.28 °C/W (Maximum)
C3M0032120K | G3F25MT12K | 1200V | TO-247-4 | 32mΩ (VGS = 15V) | 57.6mΩ (VGS = 15V) | +15V / -4V | -40°C to 175°C | 34nC | 1.7Ω | 0.44 °C/W (Typical) | 1200V | TO-247-4 | 32mΩ (VGS = 15V) 25mΩ (VGS = 18V) | 49mΩ (VGS = 15V) 46mΩ (VGS = 18V) | +15V to +18V / -3V to -5V | -55°C to 175°C | 51nC | 0.48 °C/W (Maximum)
C3M0032120K1 | G3F25MT12K | 1200V | TO-247-4 | 32mΩ (VGS = 15V) | 55mΩ (VGS = 15V) | +15V / -4V | -40°C to 175°C | 31nC | 1.9Ω | 0.44 °C/W (Typical) | 1200V | TO-247-4 | 32mΩ (VGS = 15V) 25mΩ (VGS = 18V) | 49mΩ (VGS = 15V) 46mΩ (VGS = 18V) | +15V to +18V / -3V to -5V | -55°C to 175°C | 51nC | 0.48 °C/W (Maximum)
C3M0032120J1 | G3F25MT12J | 1200V | TO-263-7 (D2PAK-7L) | 32mΩ (VGS = 15V) | 55mΩ (VGS = 15V) | +15V / -4V | -40°C to 175°C | 28nC | 1.6Ω | 0.45 °C/W (Typical) | 1200V | TO-263-7 (D2PAK-7L) | 32mΩ (VGS = 15V) 25mΩ (VGS = 18V) | 49mΩ (VGS = 15V) 46mΩ (VGS = 18V) | +15V to +18V / -3V to -5V | -55°C to 175°C | 51nC | 0.41 °C/W (Maximum)
C3M0032120J2 | G3F25MT12J | 1200V | TO-263-7 (D2PAK-7L) | 32mΩ (VGS = 15V) | 55mΩ (VGS = 15V) | +15V / -4V | -55°C to 175°C | 27nC | 1.1Ω | 0.34 °C/W (Typical) | 1200V | TO-263-7 (D2PAK-7L) | 32mΩ (VGS = 15V) 25mΩ (VGS = 18V) | 49mΩ (VGS = 15V) 46mΩ (VGS = 18V) | +15V to +18V / -3V to -5V | -55°C to 175°C | 51nC | 0.41 °C/W (Maximum)
C3M0032120U2 | G3F25MT12U | 1200V | U2 (T2PaK) | 32mΩ (VGS = 15V) | 55mΩ (VGS = 15V) | +15V / -4V | -55°C to 175°C | 34nC | 1.6Ω | - | 1200V | HV-T2PaK | 32mΩ (VGS = 15V) 25mΩ (VGS = 18V) | 49mΩ (VGS = 15V) 46mΩ (VGS = 18V) | +15V to +18V / -3V to -5V | -55°C to 175°C 200°C Overload | 51nC | 0.41 °C/W (Maximum)
C3M0040120K | G3F34MT12K | 1200V | TO-247-4 | 40mΩ (VGS = 15V) | 68mΩ (VGS = 15V) | +15V / -4V | -40°C to 175°C | 28nC | 3.5Ω | 0.46 °C/W (Typical) | 1200V | TO-247-4 | 41mΩ (VGS = 15V) 34mΩ (VGS = 18V) | 66mΩ (VGS = 15V) 63mΩ (VGS = 18V) | +15V to +18V / -3V to -5V | -55°C to 175°C | 28nC | 0.57 °C/W (Maximum)
C3M0040120K1 | G3F34MT12K | 1200V | TO-247-4 | 39mΩ (VGS = 15V) | 70mΩ (VGS = 15V) | +15V / -4V | -40°C to 175°C | 28nC | 2.2Ω | 0.46 °C/W (Typical) | 1200V | TO-247-4 | 41mΩ (VGS = 15V) 34mΩ (VGS = 18V) | 66mΩ (VGS = 15V) 63mΩ (VGS = 18V) | +15V to +18V / -3V to -5V | -55°C to 175°C | 28nC | 0.57 °C/W (Maximum)
C3M0040120J1 | G3F34MT12J | 1200V | TO-263-7 (D2PAK-7L) | 40mΩ (VGS = 15V) | 60mΩ (VGS = 15V) | +15V / -4V | -40°C to 175°C | 27nC | 3.5Ω | 0.46 °C/W (Typical) | 1200V | TO-263-7 (D2PAK-7L) | 41mΩ (VGS = 15V) 34mΩ (VGS = 18V) | 66mΩ (VGS = 15V) 63mΩ (VGS = 18V) | +15V to +18V / -3V to -5V | -55°C to 175°C | 28nC | 0.5 °C/W (Maximum)
C3M0040120J2 | G3F34MT12J | 1200V | TO-263-7 (D2PAK-7L) | 39mΩ (VGS = 15V) | 70mΩ (VGS = 15V) | +15V / -4V | -55°C to 175°C | 22nC | 1.9Ω | 0.39 °C/W (Typical) | 1200V | TO-263-7 (D2PAK-7L) | 41mΩ (VGS = 15V) 34mΩ (VGS = 18V) | 66mΩ (VGS = 15V) 63mΩ (VGS = 18V) | +15V to +18V / -3V to -5V | -55°C to 175°C | 28nC | 0.5 °C/W (Maximum)
C3M0040120U2 | G3F34MT12U | 1200V | U2 (T2PaK) | 40mΩ (VGS = 15V) | 70mΩ (VGS = 15V) | +15V / -4V | -55°C to 175°C | 27nC | 2.2Ω | - | 1200V | HV-T2PaK | 41mΩ (VGS = 15V) 34mΩ (VGS = 18V) | 66mΩ (VGS = 15V) 63mΩ (VGS = 18V) | +15V to +18V / -3V to -5V | -55°C to 175°C 200°C Overload | 28nC | 0.48 °C/W (Maximum)
C3M0075120K | G3F65MT12K | 1200V | TO-247-4 | 75mΩ (VGS = 15V) | 100mΩ (VGS = 15V) | +15V / -4V | -55°C to 175°C | 18nC | 9Ω | 1.1 °C/W (Typical) | 1200V | TO-247-4 | 78mΩ (VGS = 15V) 65mΩ (VGS = 18V) | 127mΩ (VGS = 15V) 122mΩ (VGS = 18V) | +15V to +18V / -3V to -5V | -55°C to 175°C | 16nC | 0.98 °C/W (Maximum)
C3M0075120K-A | G3F65MT12K | 1200V | TO-247-4 | 75mΩ (VGS = 15V) | 120mΩ (VGS = 15V) | +15V / -4V | -40°C to 175°C | 18nC | 9Ω | 1.1 °C/W (Typical) | 1200V | TO-247-4 | 78mΩ (VGS = 15V) 65mΩ (VGS = 18V) | 127mΩ (VGS = 15V) 122mΩ (VGS = 18V) | +15V to +18V / -3V to -5V | -55°C to 175°C | 16nC | 0.98 °C/W (Maximum)
C3M0075120K1 | G3F65MT12K | 1200V | TO-247-4 | 75mΩ (VGS = 15V) | 135mΩ (VGS = 15V) | +15V / -4V | -40°C to 175°C | 18nC | 9Ω | 0.88 °C/W (Typical) | 1200V | TO-247-4 | 78mΩ (VGS = 15V) 65mΩ (VGS = 18V) | 127mΩ (VGS = 15V) 122mΩ (VGS = 18V) | +15V to +18V / -3V to -5V | -55°C to 175°C | 16nC | 0.98 °C/W (Maximum)
C3M0075120J | G3F65MT12J | 1200V | TO-263-7 (D2PAK-7L) | 75mΩ (VGS = 15V) | 100mΩ (VGS = 15V) | +15V / -4V | -55°C to 175°C | 18nC | 9Ω | 1.1 °C/W (Typical) | 1200V | TO-263-7 (D2PAK-7L) | 78mΩ (VGS = 15V) 65mΩ (VGS = 18V) | 127mΩ (VGS = 15V) 122mΩ (VGS = 18V) | +15V to +18V / -3V to -5V | -55°C to 175°C | 16nC | 0.88 °C/W (Maximum)
C3M0075120J2 | G3F65MT12J | 1200V | TO-263-7 (D2PAK-7L) | 75mΩ (VGS = 15V) | 135mΩ (VGS = 15V) | +15V / -4V | -55°C to 175°C | 13nC | 9Ω | 0.67 °C/W (Typical) | 1200V | TO-263-7 (D2PAK-7L) | 78mΩ (VGS = 15V) 65mΩ (VGS = 18V) | 127mΩ (VGS = 15V) 122mΩ (VGS = 18V) | +15V to +18V / -3V to -5V | -55°C to 175°C | 16nC | 0.88 °C/W (Maximum)
C3M0075120U2 | G3F65MT12U | 1200V | U2 (T2PaK) | 160mΩ (VGS = 15V) | 135mΩ (VGS = 15V) | +15V / -4V | -55°C to 175°C | 18nC | 9Ω | - | 1200V | HV-T2PaK | 78mΩ (VGS = 15V) 65mΩ (VGS = 18V) | 127mΩ (VGS = 15V) 122mΩ (VGS = 18V) | +15V to +18V / -3V to -5V | -55°C to 175°C 200°C Overload | 16nC | 0.88 °C/W (Maximum)
C3M0160120J | G3F135MT12J | 1200V | TO-263-7 (D2PAK-7L) | 256mΩ (VGS = 15V) | 135mΩ (VGS = 15V) | +15V / -4V | -55°C to 175°C | 5nC | 8Ω | 1.38 °C/W (Typical) | 1200V | TO-263-7 (D2PAK-7L) | 165mΩ (VGS = 15V) 135mΩ (VGS = 18V) | 255mΩ (VGS = 15V) 245mΩ (VGS = 18V) | +15V to +18V / -3V to -5V | -55°C to 175°C | 7nC | 1.73 °C/W (Maximum)
E4M0015075K1 | G4R10MT07K | 750V | TO-247-4 | 15mΩ (VGS = 15V) | 22mΩ (VGS = 15V) | +15V / -4V | -40°C to 175°C | 58nC | 2.1Ω | 0.29 °C/W (Typical) | 750V | TO-247-4 | 13mΩ (VGS = 15V) 10.5mΩ (VGS = 18V) | 17mΩ (VGS = 15V) 15.5mΩ (VGS = 18V) | +15V to +18V / -3V to -5V | -55°C to 175°C 200°C Overload | 33nC | 0.27 °C/W (Maximum)
C3M0025065L | G3F25MT06L | 650V | TOLL | 25mΩ (VGS = 15V) | 33mΩ (VGS = 15V) | +15V / -4V | -40°C to 175°C | 32nC | 1.3Ω | 0.41 °C/W (Typical) | 650V | TO-LL | 29mΩ (VGS = 15V) 20.5mΩ (VGS = 18V) | 32mΩ (VGS = 15V) 27mΩ (VGS = 18V) | +15V to +18V / -0V to -5V | -55°C to 175°C | 31nC | 0.33 °C/W (Maximum)
C3M0025065J1 | G3F25MT06J | 650V | TO-263-7 (D2PAK-7L) | 25mΩ (VGS = 15V) | 30mΩ (VGS = 15V) | +15V / -4V | -40°C to 175°C | 31nC | 1.3Ω | 0.46 °C/W (Typical) | 650V | TO-263-7 | 29mΩ (VGS = 15V) 20.5mΩ (VGS = 18V) | 32mΩ (VGS = 15V) 27mΩ (VGS = 18V) | +15V to +18V / -0V to -5V | -55°C to 175°C | 31nC | 0.44 °C/W (Maximum)
C3M0025065K | G3F25MT06K | 650V | TO-247-4 | 25mΩ (VGS = 15V) | 33mΩ (VGS = 15V) | +15V / -4V | -40°C to 175°C | 33nC | 1.3Ω | 0.46 °C/W (Typical) | 650V | TO-247-4 | 29mΩ (VGS = 15V) 20.5mΩ (VGS = 18V) | 32mΩ (VGS = 15V) 27mΩ (VGS = 18V) | +15V to +18V / -3V to -5V | -55°C to 175°C | 31nC | 0.51 °C/W (Maximum)
C3M0045065L | G3F45MT06L | 650V | TOLL | 45mΩ (VGS = 15V) | 61mΩ (VGS = 15V) | +15V / -4V | -40°C to 175°C | 16nC | 3Ω | 0.64 °C/W (Typical) | 650V | TO-LL | 55mΩ (VGS = 15V) 42mΩ (VGS = 18V) | 68mΩ (VGS = 15V) 60mΩ (VGS = 18V) | +15V to +18V / -0V to -5V | -55°C to 175°C | 16nC | 0.66 °C/W (Maximum)
C3M0045065J1 | G3F45MT06J | 650V | TO-263-7 (D2PAK-7L) | 45mΩ (VGS = 15V) | 54mΩ (VGS = 15V) | +15V / -4V | -40°C to 175°C | 16nC | 3Ω | 0.85 °C/W (Typical) | 650V | TO-263-7 | 55mΩ (VGS = 15V) 42mΩ (VGS = 18V) | 68mΩ (VGS = 15V) 60mΩ (VGS = 18V) | +15V to +18V / -0V to -5V | -55°C to 175°C | 16nC | 0.8 °C/W (Maximum)
C3M0045065D | G3F45MT06D | 650V | TO-247-3 | 45mΩ (VGS = 15V) | 60mΩ (VGS = 15V) | +15V / -4V | -40°C to 175°C | 20nC | 3Ω | 0.85 °C/W (Typical) | 650V | TO-247-3 | 55mΩ (VGS = 15V) 42mΩ (VGS = 18V) | 68mΩ (VGS = 15V) 60mΩ (VGS = 18V) | +15V to +18V / -3V to -5V | -55°C to 175°C | 16nC | 0.88 °C/W (Maximum)
C3M0045065K | G3F45MT06K | 650V | TO-247-4 | 45mΩ (VGS = 15V) | 61mΩ (VGS = 15V) | +15V / -4V | -40°C to 175°C | 18nC | 3Ω | 0.85 °C/W (Typical) | 650V | TO-247-4 | 55mΩ (VGS = 15V) 42mΩ (VGS = 18V) | 68mΩ (VGS = 15V) 60mΩ (VGS = 18V) | +15V to +18V / -3V to -5V | -55°C to 175°C | 16nC | 0.9 °C/W (Maximum)
C3M0060065L | G3F60MT06L | 650V | TOLL | 60mΩ (VGS = 15V) | 84mΩ (VGS = 15V) | +15V / -4V | -40°C to 175°C | 12nC | 4Ω | 0.89 °C/W (Typical) | 650V | TO-LL | 68mΩ (VGS = 15V) 55mΩ (VGS = 18V) | 83mΩ (VGS = 15V) 78mΩ (VGS = 18V) | +15V to +18V / -0V to -5V | -55°C to 175°C | 13nC | 0.81 °C/W (Maximum)
C3M0060065D | G3F60MT06D | 650V | TO-247-3 | 60mΩ (VGS = 15V) | 80mΩ (VGS = 15V) | +15V / -4V | -40°C to 175°C | 14nC | 3Ω | 0.99 °C/W (Typical) | 650V | TO-247-3 | 68mΩ (VGS = 15V) 55mΩ (VGS = 18V) | 83mΩ (VGS = 15V) 78mΩ (VGS = 18V) | +15V to +18V / -3V to -5V | -55°C to 175°C | 13nC | 1.05 °C/W (Maximum)
C3M0060065J | G3F60MT06J | 650V | TO-263-7 | 60mΩ (VGS = 15V) | 80mΩ (VGS = 15V) | +15V / -4V | -40°C to 175°C | 14nC | 3Ω | 1.1 °C/W (Typical) | 650V | TO-263-7 | 68mΩ (VGS = 15V) 55mΩ (VGS = 18V) | 83mΩ (VGS = 15V) 78mΩ (VGS = 18V) | +15V to +18V / -0V to -5V | -55°C to 175°C | 16nC | 0.96 °C/W (Maximum)
The following information is provided to assist customers in comparing specifications of Navitas products with those of products offered by various competitors. Information about competitor products is based on publicly available information published by those companies.

## SiC Module
Wolfspeed ® | Navitas Semiconductor | Wolfspeed Parameters | [9 empty] | Navitas Parameters
Module Part Number | Navitas Part Number (P2P / Pin-to-Pin Compatible) (Click Links below for datasheets and quote/buy on Rellpower.com.) | Voltage | Package | Topology | RDS,ON per Switch (Typical, 25°C) | RDS,ON per Switch (Typical, 175°C) | Recommended Gate Drive | Operating Junction Temperature | QGD (VDD = 800V) | Lstray (DC+ to DC-) | RthJ-HS (with Pre-Applied TIM) | Voltage | Package | Topology | RDS,ON per Switch (Typical, 25°C) | RDS,ON per Switch (Typical, 175°C) | Recommended Gate Drive | Operating Junction Temperature | QGD (VDD = 800V) | Lstray (DC+ to DC-) (10MHz) | RthJ-HS (with Pre-Applied TIM)
CAB011M12FM3 | G3F09MT12FB2 | 1200V | WolfPACK FM (62.8mm x 33.8mm) | Half-Bridge | 10.5mΩ (VGS = 15V) | 19mΩ (VGS = 15V) | +15V / -4V | -40°C to 150°C | 100nC | 11.4nH | 0.428 °C/W | 1200V | SiCPAK F (33.8mm x 65mm) | Half-Bridge | 9.3mΩ (VGS = 18V) | 16.7mΩ (VGS = 18V) | +18V to +15V / -5V to -3V | -40°C to 175°C | 78nC | 7.43nH | 0.42 °C/W
CAB011M12FM3T | G3F09MT12FB2-T | 1200V | WolfPACK FM (62.8mm x 33.8mm) | Half-Bridge | 10.5mΩ (VGS = 15V) | 19mΩ (VGS = 15V) | +15V / -4V | -40°C to 150°C | 100nC | 11.4nH | 0.428 °C/W | 1200V | SiCPAK F (33.8mm x 65mm) | Half-Bridge | 9.3mΩ (VGS = 18V) | 16.7mΩ (VGS = 18V) | +18V to +15V / -5V to -3V | -40°C to 175°C | 78nC | 7.43nH | 0.42 °C/W
CAB016M12FM3 | G3F17MT12FB2 | 1200V | WolfPACK FM (62.8mm x 33.8mm) | Half-Bridge | 16.0mΩ (VGS = 15V) | 28.8mΩ (VGS = 15V) | +15V / -4V | -40°C to 150°C | 68nC | 11.4nH | 0.543 °C/W | 1200V | SiCPAK F (33.8mm x 65mm) | Half-Bridge | 17.0mΩ (VGS = 18V) | 30.6mΩ (VGS = 18V) | +18V to +15V / -5V to -3V | -40°C to 175°C | 42nC | 7.53nH | 0.59 °C/W
CAB016M12FM3T | G3F17MT12FB2-T | 1200V | WolfPACK FM (62.8mm x 33.8mm) | Half-Bridge | 16.0mΩ (VGS = 15V) | 28.8mΩ (VGS = 15V) | +15V / -4V | -40°C to 150°C | 68nC | 11.4nH | 0.543 °C/W | 1200V | SiCPAK F (33.8mm x 65mm) | Half-Bridge | 17.0mΩ (VGS = 18V) | 30.6mΩ (VGS = 18V) | +18V to +15V / -5V to -3V | -40°C to 175°C | 42nC | 7.53nH | 0.59 °C/W
CBB021M12FM3 | G3F18MT12FB4 | 1200V | WolfPACK FM (62.8mm x 33.8mm) | Half-Bridge | 21.0mΩ (VGS = 15V) | 38.0mΩ (VGS = 15V) | +15V / -4V | -40°C to 150°C | 50nC | 14.2nH | 1.15 °C/W | 1200V | SiCPAK F (33.8mm x 65mm) | Full-Bridge | 18.5mΩ (VGS = 18V) | 31.5mΩ (VGS = 18V) | +18V to +15V / -5V to -3V | -40°C to 175°C | 39nC | 8.63nH | 0.94 °C/W
CBB021M12FM3T | G3F18MT12FB4-T | 1200V | WolfPACK FM (62.8mm x 33.8mm) | Half-Bridge | 21.0mΩ (VGS = 15V) | 38.0mΩ (VGS = 15V) | +15V / -4V | -40°C to 150°C | 50nC | 14.2nH | 1.15 °C/W | 1200V | SiCPAK F (33.8mm x 65mm) | Full-Bridge | 18.5mΩ (VGS = 18V) | 31.5mΩ (VGS = 18V) | +18V to +15V / -5V to -3V | -40°C to 175°C | 39nC | 8.63nH | 0.94 °C/W
CAB004M12GM4 | G3F05MT12GB2 | 1200V | WolfPACK GM (62.8mm x 56.7mm) | Half-Bridge | 4.1mΩ (VGS = 15V) | 7.2mΩ (VGS = 15V) | +15V / -4V | -40°C to 150°C | 160nC | 5.8nH | 0.214 °C/W | 1200V | SiCPAK G (56.7mm x 65mm) | Half-Bridge | 4.6mΩ (VGS = 18V) | 7.88mΩ (VGS = 18V) | +18V to +15V / -5V to -3V | -40°C to 175°C | 156nC | 4.34nH | 0.22 °C/W
CAB004M12GM4T | G3F05MT12GB2-T | 1200V | WolfPACK GM (62.8mm x 56.7mm) | Half-Bridge | 4.1mΩ (VGS = 15V) | 7.2mΩ (VGS = 15V) | +15V / -4V | -40°C to 150°C | 160nC | 5.8nH | 0.214 °C/W | 1200V | SiCPAK G (56.7mm x 65mm) | Half-Bridge | 4.6mΩ (VGS = 18V) | 7.88mΩ (VGS = 18V) | +18V to +15V / -5V to -3V | -40°C to 175°C | 156nC | 4.34nH | 0.22 °C/W
CAB006M12GM3 | G3F05MT12GB2 | 1200V | WolfPACK GM (62.8mm x 56.7mm) | Half-Bridge | 5.3mΩ (VGS = 15V) | 9.6mΩ (VGS = 15V) | +15V / -4V | -40°C to 150°C | 204nC | 7.1nH | 0.234 °C/W | 1200V | SiCPAK G (56.7mm x 65mm) | Half-Bridge | 4.6mΩ (VGS = 18V) | 7.88mΩ (VGS = 18V) | +18V to +15V / -5V to -3V | -40°C to 175°C | 156nC | 4.34nH | 0.22 °C/W
CAB006M12GM3T | G3F05MT12GB2-T | 1200V | WolfPACK GM (62.8mm x 56.7mm) | Half-Bridge | 5.3mΩ (VGS = 15V) | 9.6mΩ (VGS = 15V) | +15V / -4V | -40°C to 150°C | 204nC | 7.1nH | 0.234 °C/W | 1200V | SiCPAK G (56.7mm x 65mm) | Half-Bridge | 4.6mΩ (VGS = 18V) | 7.88mΩ (VGS = 18V) | +18V to +15V / -5V to -3V | -40°C to 175°C | 156nC | 4.34nH | 0.22 °C/W
CAB006A12GM3 | G3F05MT12GB2 | 1200V | WolfPACK GM (62.8mm x 56.7mm) | Half Bridge (AlN substrate) | 5.3mΩ (VGS = 15V) | 9.6mΩ (VGS = 15V) | +15V / -4V | -40°C to 150°C | 204nC | 7.1nH | 0.132 °C/W | 1200V | SiCPAK G (56.7mm x 65mm) | Half-Bridge | 4.6mΩ (VGS = 18V) | 7.88mΩ (VGS = 18V) | +18V to +15V / -5V to -3V | -40°C to 175°C | 156nC | 4.34nH | 0.22 °C/W
CAB006A12GM3T | G3F05MT12GB2-T | 1200V | WolfPACK GM (62.8mm x 56.7mm) | Half Bridge (AlN substrate) | 5.3mΩ (VGS = 15V) | 9.6mΩ (VGS = 15V) | +15V / -4V | -40°C to 150°C | 204nC | 7.1nH | 0.132 °C/W | 1200V | SiCPAK G (56.7mm x 65mm) | Half-Bridge | 4.6mΩ (VGS = 18V) | 7.88mΩ (VGS = 18V) | +18V to +15V / -5V to -3V | -40°C to 175°C | 156nC | 4.34nH | 0.22 °C/W
CAB008M12GM3 | G3F05MT12GB2 | 1200V | WolfPACK GM (62.8mm x 56.7mm) | Half-Bridge | 8.0mΩ (VGS = 15V) | 14.4mΩ (VGS = 15V) | +15V / -4V | -40°C to 150°C | 136nC | 7.4nH | 0.304 °C/W | 1200V | SiCPAK G (56.7mm x 65mm) | Half-Bridge | 4.6mΩ (VGS = 18V) | 7.88mΩ (VGS = 18V) | +18V to +15V / -5V to -3V | -40°C to 175°C | 156nC | 4.34nH | 0.22 °C/W
CAB008M12GM3T | G3F05MT12GB2-T | 1200V | WolfPACK GM (62.8mm x 56.7mm) | Half-Bridge | 8.0mΩ (VGS = 15V) | 14.4mΩ (VGS = 15V) | +15V / -4V | -40°C to 150°C | 136nC | 7.4nH | 0.304 °C/W | 1200V | SiCPAK G (56.7mm x 65mm) | Half-Bridge | 4.6mΩ (VGS = 18V) | 7.88mΩ (VGS = 18V) | +18V to +15V / -5V to -3V | -40°C to 175°C | 156nC | 4.34nH | 0.22 °C/W
CAB008A12GM3 | G3F05MT12GB2 | 1200V | WolfPACK GM (62.8mm x 56.7mm) | Half Bridge (AlN substrate) | 8.0mΩ (VGS = 15V) | 14.4mΩ (VGS = 15V) | +15V / -4V | -40°C to 150°C | 136nC | 7.4nH | 0.177 °C/W | 1200V | SiCPAK G (56.7mm x 65mm) | Half-Bridge | 4.6mΩ (VGS = 18V) | 7.88mΩ (VGS = 18V) | +18V to +15V / -5V to -3V | -40°C to 175°C | 156nC | 4.34nH | 0.22 °C/W
CAB008A12GM3T | G3F05MT12GB2-T | 1200V | WolfPACK GM (62.8mm x 56.7mm) | Half Bridge (AlN substrate) | 8.0mΩ (VGS = 15V) | 14.4mΩ (VGS = 15V) | +15V / -4V | -40°C to 150°C | 136nC | 7.4nH | 0.177 °C/W | 1200V | SiCPAK G (56.7mm x 65mm) | Half-Bridge | 4.6mΩ (VGS = 18V) | 7.88mΩ (VGS = 18V) | +18V to +15V / -5V to -3V | -40°C to 175°C | 156nC | 4.34nH | 0.22 °C/W
CHB011M12GM4 | G3F09MT12G3T | 1200V | WolfPACK GM (62.8mm x 56.7mm) | T-Type | 11.0mΩ (VGS = 15V) | 19.8mΩ (VGS = 15V) | +15V / -4V | -40°C to 150°C | 96nC | 17.5nH (Between MID and DC+) 23.8nH (Between MID and DC-) | 0.472 °C/W | 1200V | SiCPAK G (56.7mm x 65mm) | 3L-T-NPC | 9.25mΩ (VGS = 18V) | 16.65mΩ (VGS = 18V) | +18V to +15V / -5V to -3V | -40°C to 175°C | 78nC
CHB011M12GM4T | G3F09MT12G3T-T | 1200V | WolfPACK GM (62.8mm x 56.7mm) | T-Type | 11.0mΩ (VGS = 15V) | 19.8mΩ (VGS = 15V) | +15V / -4V | -40°C to 150°C | 96nC | 17.5nH (Between MID and DC+) 23.8nH (Between MID and DC-) | 0.472 °C/W | 1200V | SiCPAK G (56.7mm x 65mm) | 3L-T-NPC | 9.25mΩ (VGS = 18V) | 16.65mΩ (VGS = 18V) | +18V to +15V / -5V to -3V | -40°C to 175°C | 78nC
CBB011M12GM4 | G3F09MT12GB4 | 1200V | WolfPACK GM (62.8mm x 56.7mm) | Full-Bridge | 11.0mΩ (VGS = 15V) | 19.8mΩ (VGS = 15V) | +15V / -4V | -40°C to 150°C | 96nC | 16.8nH | 0.472 °C/W | 1200V | SiCPAK G (56.7mm x 65mm) | Full-Bridge | 9.25mΩ (VGS = 18V) | 16.65mΩ (VGS = 18V) | +18V to +15V / -5V to -3V | -40°C to 175°C | 78nC | 6.54nH | 0.46 °C/W
CBB011M12GM4T | G3F09MT12GB4-T | 1200V | WolfPACK GM (62.8mm x 56.7mm) | Full-Bridge | 11.0mΩ (VGS = 15V) | 19.8mΩ (VGS = 15V) | +15V / -4V | -40°C to 150°C | 96nC | 16.8nH | 0.429 °C/W | 1200V | SiCPAK G (56.7mm x 65mm) | Full-Bridge | 9.25mΩ (VGS = 18V) | 16.65mΩ (VGS = 18V) | +18V to +15V / -5V to -3V | -40°C to 175°C | 78nC | 6.54nH | 0.46 °C/W
The following information is provided to assist customers in comparing specifications of Navitas products with those of products offered by various competitors. Information about competitor products is based on publicly available information published by those companies.

## SiC Schottky Discrete
Wolfspeed ® | Navitas Semiconductor | Wolfspeed Parameters |  |  | Navitas Parameters
Schottky Discrete Part Number | Navitas Part Number (P2P / Pin-to-Pin Compatible) (Click Links below for datasheets and quote/buy on Rellpower.com.) | Voltage | Package | IF Rating | Voltage | Package | IF Rating
C6D05170H | GD05MPS17H | 1700V | TO-247-2 | 5A | 1700V | TO-247-2 | 5A
C6D10170H | GD10MPS17H | 1700V | TO-247-2 | 10A | 1700V | TO-247-2 | 10A
C6D25170H | GD25MPS17H | 1700V | TO-247-2 | 25A | 1700V | TO-247-2 | 25A
C4D02120E | GD02MPS12E | 1200V | TO-252-2 (DPAK-2L) | 2A | 1200V | TO-252-2 (DPAK-2L) | 2A
C4D08120E | GD10MPS12E | 1200V | TO-252-2 (DPAK-2L) | 8A | 1200V | TO-252-2 (DPAK-2L) | 10A
C4D08120A | GD10MPS12A | 1200V | TO-220-2 | 8A | 1200V | TO-220-2 | 10A
C4D10120E | GD10MPS12E | 1200V | TO-252-2 (DPAK-2L) | 10A | 1200V | TO-252-2 (DPAK-2L) | 10A
C4D10120A | GD10MPS12A | 1200V | TO-220-2 | 10A | 1200V | TO-220-2 | 10A
C4D10120H | GD10MPS12H | 1200V | TO-247-2 | 10A | 1200V | TO-247-2 | 10A
C4D20120H | GD20MPS12H | 1200V | TO-247-2 | 20A | 1200V | TO-247-2 | 20A
C4D20120D | GD2X10MPS12D | 1200V | TO-247-3 | 2x10A = 20A | 1200V | TO-247-3 | 2x10A = 20A
C4D20120A | GD20MPS12A | 1200V | TO-220-2 | 20A | 1200V | TO-220-2 | 20A
C4D30120D | GD2X20MPS12D | 1200V | TO-247-3 | 2x15A = 30A | 1200V | TO-247-3 | 2x20A = 40A
C4D30120H | GD30MPS12H | 1200V | TO-247-2 | 30A | 1200V | TO-247-2 | 30A
C4D40120H | GD50MPS12H | 1200V | TO-247-2 | 40A | 1200V | TO-247-2 | 50A
C4D40120D | GD2X20MPS12D | 1200V | TO-247-3 | 2x20A = 40A | 1200V | TO-247-3 | 2x20A = 40A
C6D04065E | GE04MPS06E | 650V | TO-252-2 (DPAK-2L) | 4A | 650V | TO-252-2 (DPAK-2L) | 4A
C6D04065A | GE04MPS06A | 650V | TO-220-2 | 4A | 650V | TO-220-2 | 4A
C6D06065Q | GE06MPS06Q | 650V | QFN8x8 | 6A | 650V | QFN8x8 | 6A
C6D06065E | GE06MPS06E | 650V | TO-252-2 (DPAK-2L) | 6A | 650V | TO-252-2 (DPAK-2L) | 6A
C6D06065A | GE06MPS06A | 650V | TO-220-2 | 6A | 650V | TO-220-2 | 6A
C6D08065Q | GE08MPS06Q | 650V | QFN8x8 | 8A | 650V | QFN8x8 | 8A
C6D08065E | GE08MPS06E | 650V | TO-252-2 (DPAK-2L) | 8A | 650V | TO-252-2 (DPAK-2L) | 8A
C6D08065A | GE08MPS06A | 650V | TO-220-2 | 8A | 650V | TO-220-2 | 8A
C6D10065Q | GE10MPS06Q | 650V | QFN8x8 | 10A | 650V | QFN8x8 | 10A
C6D10065E | GE10MPS06E | 650V | TO-252-2 (DPAK-2L) | 10A | 650V | TO-252-2 (DPAK-2L) | 10A
C6D10065A | GE10MPS06A | 650V | TO-220-2 | 10A | 650V | TO-220-2 | 10A
C6D16065D | GE2X8MPS06D | 650V | TO-247-3 | 2x8A = 16A | 650V | TO-247-3 | 2x8A = 16A
C6D20065H | GD30MPS06H | 650V | TO-247-2 | 20A | 650V | TO-247-2 | 30A
C6D20065A | GD30MPS06A | 650V | TO-220-2 | 20A | 650V | TO-220-2 | 30A
C6D20065D | GE2X10MPS06D | 650V | TO-247-3 | 2x10A = 20A | 650V | TO-247-3 | 2x10A = 20A
C6D30065H | GD30MPS06H | 650V | TO-247-2 | 30A | 650V | TO-247-2 | 30A
C6D50065H | GD60MPS06H | 650V | TO-247-2 | 50A | 650V | TO-247-2 | 60A
The following information is provided to assist customers in comparing specifications of Navitas products with those of products offered by various competitors. Information about competitor products is based on publicly available information published by those companies.